## Sheet1
| Sample | Reading 1 | Reading 2 | Reading 3 | Reading 4 | Reading 5 | Average Reading | Standard deviation
T6 temper
1 | Initial/ HRF -HRB | 9.5 | 9.5 | 13.7 | 13.2 | 11.6 | 11.5 | 1.983683
2 | 3 hours/ HRF -HRB | 83.7 | 85.3 | 84.9 | 84.5 | 85.1 | 84.7 | 0.6324555
3 | 8 hours/ HRF -HRB | 81.6 | 84.3 | 81.6 | 83.3 | 83.4 | 82.84 | 1.19708
4 | 18 hours/ HRF -HRB | 85.6 | 86 | 85.5 | 86.7 | 85.5 | 85.86 | 0.5128353
5 | 24 hours/ HRF -HRB | 88.5 | 86.1 |  |  |  | 87.3 | 1.697056
T4 temper
1 | Wk 1/ HRF -HRB | 49.9 | 50.7 | 51.2 | 50.4 | 47.5 | 49.94 | 1.44326
2 | Wk 2/ HRF -HRB | 52.1 | 51.9 | 52.3 | 52.3 | 49.7 | 51.66 | 1.108152
3 | Wk 3/ HRF -HRB | 54.3 | 53.5 | 52.6 | 52 | 51.9 | 52.86 | 1.026158
4 | Wk 4/ HRF -HRB | 52.2 | 52.3 |  |  |  | 52.25 | 0.07071068
S3 Sample
1 | Initial/ HRF -HRB | 9.5 | 9.5 | 13.6 | 13.2 | 11.6 | 11.48 | 1.956272
4 | Wk 4/ HRF -HRB | 36.5 | 35.8 |  |  |  | 36.15 | 0.4949747